## Sheet1
| Object Type | Color | Glass Type | SiO2 | Na2O | MgO | Al2O3 | P2O5 | Cl | K2O | CaO | MnO | Fe2O3 | CuO | SnO2 | PbO | Li | Be | B | Sc | Ti | V | Cr | Ni | Co | Zn | As | Rb | Sr | Zr | Nb | Ag | In | Sb | Cs | Ba | La | Ce | Pr | Ta | Au | Y | Bi | U | W | Mo | Nd | Sm | Eu | Gd | Tb | Dy | Ho | Er | Tm | Yb | Lu | Hf | Th
UOJF0308 | Earring | Translucent blue-green (2.5GY 4/4 Olive Green) | m-Na-Al 1 | 74.58% | 8.104% | 0.7938% | 7.108% | 0.1589% | 0.3524% | 1.928% | 5.281% | 0.2913% | 1.288% | 0.004445% | 0.0001614% | 0.001753% | 14.41521 | 1.032445 | 49.75707 | 9.496077 | 3165.041 | 39.44384 | 20.73217 | 15.42907 | 54.292 | 41.96758 | 2.847689 | 36.37001 | 417.666 | 516.0311 | 10.65089 | 0.2095775 | 0.01886106 | 0.04235996 | 0.3755764 | 852.0362 | 18.13289 | 43.46919 | 4.378061 | 0.6936037 | 0.01105355 | 12.476 | 0.01773096 | 9.579332 | 0.3221563 | 2.10478 | 14.17838 | 2.756861 | 0.6632214 | 2.373344 | 0.3868525 | 2.145565 | 0.5086175 | 1.350323 | 0.2305223 | 1.589438 | 0.2807722 | 12.8665 | 7.483309
UOJF0307 | Earring | Translucent amber (10.0YR 5/8 Butterscotch) | m-Na-Al 1 | 62.18% | 17.04% | 0.4942% | 9.586% | 0.08688% | 0.2799% | 1.806% | 5.324% | 0.1116% | 2.99% | 0.003497% | 0.0002655% | 0.007532% | 8.151 | 1.286962 | 28.64365 | 9.295389 | 2992.977 | 87.9166 | 29.16445 | 9.53484 | 5.975447 | 24.77642 | 5.222783 | 39.78014 | 347.81 | 516.691 | 7.086353 | 0.2369971 | 0.02972694 | 0.4963198 | 0.4778288 | 760.4505 | 30.30196 | 52.1398 | 7.221093 | 0.5223163 | 0.009892514 | 22.7909 | 0.0622766 | 9.425338 | 0.360602 | 0.9757721 | 23.96162 | 4.599524 | 1.177478 | 3.993375 | 0.6765651 | 3.922876 | 0.9405443 | 2.447483 | 0.4109711 | 2.675333 | 0.4659526 | 14.57615 | 9.564675
UOJF0311 | Earring | Translucent amber (10.0YR 4/8 Golden Brown) | m-Na-Al 1 | 60.01% | 14.88% | 0.7038% | 11.08% | 0.1298% | 0.2325% | 1.636% | 5.265% | 0.172% | 5.8% | 0.01032% | 0.000217% | 0.002995% | 8.556407 | 1.071213 | 24.06116 | 10.19584 | 3319.033 | 106.3878 | 40.14516 | 15.43731 | 7.992265 | 29.37091 | 5.187579 | 34.59929 | 376.2281 | 473.52 | 7.382489 | 0.2298694 | 0.0509232 | 0.4020216 | 0.4867883 | 710.4578 | 31.9112 | 53.89088 | 7.362067 | 0.544532 | 0.01485175 | 20.41699 | 0.06939236 | 6.936823 | 0.3556588 | 0.8737495 | 23.55045 | 4.142161 | 1.175731 | 3.494815 | 0.5747821 | 3.379514 | 0.8273971 | 2.227951 | 0.3779728 | 2.476822 | 0.421208 | 12.893 | 8.792659
UOJF0313 | Spiral ornament | Opaque turquoise blue | m-K-Al | 73.1% | 0.8983% | 0.4086% | 3.454% | 0.3919% | 0.1808% | 16.37% | 1.144% | 0.1101% | 1.047% | 2.562% | 0.07737% | 0.1967% | 13.45794 | 0.4578297 | 70.10503 | 8.553825 | 791.2629 | 19.7159 | 11.85435 | 19.17266 | 17.45883 | 369.9443 | 30.51841 | 309.418 | 32.14899 | 92.48543 | 3.906335 | 2.542872 | 2.226376 | 3.351019 | 3.079266 | 122.3492 | 10.2568 | 23.81225 | 2.567339 | 0.3150074 | 0.04400534 | 7.389749 | 1.99947 | 2.326656 | 0.4287621 | 5.331126 | 8.357988 | 1.58659 | 0.3149295 | 1.430296 | 0.233762 | 1.334828 | 0.3064229 | 0.780607 | 0.1267893 | 0.8188014 | 0.1353727 | 2.595191 | 4.099371
UOJF0314 | Bangle | Translucent dark blue (10.0B 2/4 Dark Navy) | m-Na-Ca-Al | 70.29% | 13.02% | 0.5969% | 5.879% | 0.1578% | 0.4236% | 0.8868% | 5.244% | 1.661% | 1.337% | 0.05481% | 0.01341% | 0.101% | 15.2761 | 1.126194 | 67.46354 | 11.7802 | 1972.098 | 83.27747 | 17.3465 | 87.39237 | 564.3776 | 57.23766 | 7.466463 | 15.58779 | 453.6996 | 318.7497 | 5.511764 | 0.5955879 | 0.3639871 | 1.179389 | 0.1664382 | 2320.233 | 14.51236 | 160.1766 | 4.150132 | 0.4125988 | 0.02128015 | 11.23047 | 0.03062808 | 14.46006 | 0.1597063 | 2.53242 | 14.22455 | 3.455779 | 1.059235 | 3.028463 | 0.5017163 | 2.725701 | 0.5875784 | 1.479589 | 0.2560302 | 1.669029 | 0.2824299 | 7.915862 | 6.380759
UOJF0318 | Bangle | Translucent turquoise blue (5.0B 5/7 Bright Blue) | m-K-Ca-Al | 76.77% | 1.89% | 0.2935% | 2.309% | 0.2644% | 0.2801% | 14.44% | 2.276% | 0.01037% | 0.301% | 1.133% | 0.001969% | 0.01356% | 4.25488 | 0.321608 | 77.24628 | 7.482427 | 417.6246 | 9.022469 | 4.61438 | 21.72776 | 11.37711 | 15.66858 | 43.65439 | 93.76851 | 75.87319 | 60.35492 | 1.881591 | 1.779619 | 0.1117311 | 1.9014 | 0.7155923 | 150.6461 | 9.93985 | 19.94868 | 2.526007 | 0.2195058 | 0.07747619 | 6.903758 | 5.456485 | 0.9811958 | 1.768644 | 51.99113 | 8.011126 | 1.60589 | 0.2978994 | 1.374033 | 0.2481419 | 1.346456 | 0.2983897 | 0.7864477 | 0.127938 | 0.816604 | 0.1413338 | 1.96706 | 4.336266